## 60mA
Frequency | R | Theta | Ln(2w) | X | Y
100 | 0.000607470656 | -4.30026803 | 7.136194 | 0.000605764478 | -4.55397895e-05
200 | 0.000581891549 | -4.13997754 | 7.829342 | 0.000580375805 | -4.19992625e-05
300 | 0.000568091263 | -4.43402664 | 8.234807 | 0.000566392777 | -4.39094196e-05
400 | 0.000558511182 | -4.83431348 | 8.522489 | 0.000556526317 | -4.70661569e-05
500 | 0.000549718094 | -5.18862263 | 8.745632 | 0.000547466994 | -4.97069035e-05
600 | 0.000541714189 | -5.42246652 | 8.927954 | 0.000539294263 | -5.11849317e-05
700 | 0.000534781442 | -5.62170364 | 9.082105 | 0.000532212107 | -5.2383174e-05
800 | 0.000528939652 | -5.8226435 | 9.215636 | 0.000526215039 | -5.36579547e-05
900 | 0.000523566964 | -5.99188789 | 9.333419 | 0.000520708326 | -5.465002e-05
1000 | 0.000518395335 | -6.171075 | 9.43878 | 0.000515392042 | -5.57208206e-05
2000 | 0.000485427192 | -6.98345896 | 10.13193 | 0.000481831369 | -5.90181835e-05
3000 | 0.000465857977 | -7.54974927 | 10.53739 | 0.000461825268 | -6.12077586e-05
4000 | 0.000452816108 | -7.97349196 | 10.82507 | 0.000448442454 | -6.28128617e-05
5000 | 0.0004416313 | -8.36218826 | 11.04822 | 0.000436939772 | -6.42308297e-05
6000 | 0.000433891427 | -8.67617756 | 11.23054 | 0.000428931101 | -6.54525088e-05
7000 | 0.000427034129 | -8.9894527 | 11.38469 | 0.000421789255 | -6.67254596e-05
8000 | 0.000420884349 | -9.24307194 | 11.51822 | 0.00041542268 | -6.76076617e-05
9000 | 0.000415101878 | -9.47933301 | 11.636 | 0.000409438064 | -6.83649852e-05
10000 | 0.000411309762 | -9.68087719 | 11.74136 | 0.000405455157 | -6.91691846e-05