## 90mA
Frequency | V0 | I0 | R | Theta | Ln(2w) | X | Y
300 | 1.087247 | 0.09004024 | 0.00179615062 | -5.32512761 | 8.234807 | 0.00178840672 | -0.000166642042
400 | 1.08728 | 0.09004343 | 0.00176326121 | -5.71426345 | 8.522489 | 0.00175450805 | -0.000175519725
500 | 1.087199 | 0.09005556 | 0.0017351721 | -6.04802803 | 8.745632 | 0.00172551945 | -0.000182780959
600 | 1.087321 | 0.09004471 | 0.00171117209 | -6.33762766 | 8.927954 | 0.00170072266 | -0.000188841749
700 | 1.087413 | 0.09003747 | 0.00169010104 | -6.57872269 | 9.082105 | 0.00167898215 | -0.000193603956
800 | 1.087475 | 0.09005599 | 0.00167168642 | -6.80092105 | 9.215636 | 0.00165993253 | -0.00019792305
900 | 1.087412 | 0.09004471 | 0.00165426221 | -7.00306969 | 9.333419 | 0.00164192892 | -0.000201654739
1000 | 1.087468 | 0.09004726 | 0.00163858319 | -7.18434393 | 9.43878 | 0.00162572783 | -0.000204894228
2000 | 1.087594 | 0.09006174 | 0.00153461241 | -8.46101017 | 10.13193 | 0.00151792117 | -0.000225761671
3000 | 1.086951 | 0.0900264 | 0.00146841672 | -9.3220637 | 10.53739 | 0.00144903523 | -0.000237829044
4000 | 1.08648 | 0.08997381 | 0.00142155491 | -9.99838095 | 10.82507 | 0.00139997264 | -0.000246792437
5000 | 1.085764 | 0.08990546 | 0.00138549407 | -10.4645832 | 11.04822 | 0.00136246748 | -0.000251619086
6000 | 1.084844 | 0.08983946 | 0.00135704981 | -10.8264172 | 11.23054 | 0.00133291066 | -0.00025488349
7000 | 1.084276 | 0.08979092 | 0.00133266238 | -11.2764164 | 11.38469 | 0.00130694999 | -0.000260571477
8000 | 1.083802 | 0.08974813 | 0.00131120096 | -11.678791 | 11.51822 | 0.00128407198 | -0.000265404004
9000 | 1.083249 | 0.08971065 | 0.00129330793 | -12.0257389 | 11.636 | 0.00126493678 | -0.000269446235
10000 | 1.083062 | 0.08968447 | 0.00127719676 | -12.4111403 | 11.74136 | 0.00124735929 | -0.000274481643